## Sheet1
Delay time (s) | -15V | -6V | -1V | 4V(DP) | 9V | 14V | 20V
0 | 3.80326e-06 | 4.94031e-06 | 4.38425e-07 | 1.54584e-06 | -1.23625e-06 | 5.31624e-06 | 7.88592e-06
6.66667e-14 | 4.01908e-06 | 5.2944e-06 | 2.36561e-06 | 2.29928e-06 | 1.56863e-06 | 5.79459e-06 | 8.28606e-06
1.33333e-13 | 6.40407e-06 | 5.71678e-06 | 2.77091e-08 | 2.00632e-06 | 2.58815e-06 | 6.13478e-06 | 9.14418e-06
2e-13 | 4.58263e-06 | 6.27601e-06 | 4.07628e-06 | -9.30348e-07 | 3.43763e-06 | 7.51939e-06 | 7.29741e-06
2.66667e-13 | 5.03463e-06 | 4.70588e-06 | -2.03403e-06 | 2.01026e-06 | 1.23389e-06 | 4.57278e-06 | 7.01804e-06
3.33333e-13 | 4.89044e-06 | 4.99285e-06 | 3.62068e-06 | -1.18729e-06 | 1.45005e-06 | 5.08123e-06 | 7.33914e-06
4e-13 | 4.81565e-06 | 5.05677e-06 | 1.12293e-06 | 3.927e-06 | 9.39984e-07 | 6.33111e-06 | 4.62388e-06
4.66667e-13 | 4.66967e-06 | 5.00137e-06 | 1.45473e-06 | 2.38015e-07 | 6.82697e-07 | 4.88467e-06 | 5.94386e-06
5.33333e-13 | 5.63204e-06 | 5.50362e-06 | 4.9712e-06 | 2.71825e-06 | 1.14884e-06 | 5.11196e-06 | 4.95626e-06
6e-13 | 5.3974e-06 | 5.11338e-06 | -8.41762e-07 | 3.45055e-07 | -2.19912e-06 | 3.97181e-06 | 6.03168e-06
6.66667e-13 | 4.4658e-06 | 5.73808e-06 | 3.38703e-06 | 3.27887e-06 | -4.47292e-07 | 3.04233e-06 | 5.11425e-06
7.33333e-13 | 4.48832e-06 | 6.19927e-06 | 1.61327e-06 | -1.07418e-07 | -1.43309e-06 | 6.77971e-06 | 5.11226e-06
8e-13 | 5.1104e-06 | 5.17821e-06 | 2.69881e-06 | 2.83526e-06 | -1.32716e-06 | 5.36507e-06 | 7.52904e-06
8.66667e-13 | 3.98111e-06 | 5.75198e-06 | 3.26616e-06 | 2.76493e-06 | 6.73509e-07 | 4.86996e-06 | 5.29715e-06
9.33333e-13 | 4.25937e-06 | 5.86525e-06 | 2.71118e-06 | -6.12576e-07 | -1.20283e-06 | 3.66582e-06 | 3.77468e-06
1e-12 | 3.97226e-06 | 6.24017e-06 | 1.46652e-06 | 2.22455e-06 | 1.66262e-07 | 6.30247e-06 | 7.45735e-06
1.06667e-12 | 5.34382e-06 | 5.36979e-06 | 2.611e-06 | 8.36851e-07 | -1.06624e-06 | 6.40721e-06 | 5.67726e-06
1.13333e-12 | 4.21773e-06 | 6.53249e-06 | 3.86591e-07 | -9.295e-07 | -7.67453e-07 | 4.43539e-06 | 5.76578e-06
1.2e-12 | 4.866e-06 | 7.07342e-06 | 4.27742e-06 | 3.41833e-06 | -2.24336e-07 | 4.41129e-06 | 6.63171e-06
1.26667e-12 | 3.33567e-06 | 6.24488e-06 | 3.07102e-07 | 3.39899e-06 | -1.10108e-06 | 4.31843e-06 | 6.05144e-06
1.33333e-12 | 4.3902e-06 | 7.55618e-06 | 2.90865e-06 | 1.30186e-06 | 9.08009e-07 | 3.33146e-06 | 7.41787e-06
1.4e-12 | 3.58071e-06 | 6.23956e-06 | 1.41377e-06 | 8.03535e-07 | 7.17367e-07 | 3.74004e-06 | 4.7782e-06
1.46667e-12 | 3.29441e-06 | 6.16518e-06 | 4.46306e-06 | 1.63162e-06 | -2.33921e-06 | 5.3781e-06 | 5.92589e-06
1.53333e-12 | 4.93652e-06 | 6.48809e-06 | 3.33498e-06 | 3.84632e-06 | 8.49981e-07 | 4.43276e-06 | 4.77191e-06
1.6e-12 | 5.34769e-06 | 6.05999e-06 | 1.84428e-06 | 4.16219e-06 | -2.72517e-06 | 5.77056e-06 | 6.68603e-06
1.66667e-12 | 4.81672e-06 | 5.26865e-06 | 4.67586e-06 | 3.11811e-06 | -5.50926e-07 | 5.1993e-06 | 6.23673e-06
1.73333e-12 | 4.58566e-06 | 4.80904e-06 | 4.1161e-06 | 1.63379e-06 | -1.38334e-06 | 6.55928e-06 | 4.98201e-06
1.8e-12 | 5.81235e-06 | 5.31385e-06 | 3.24087e-06 | 2.09616e-06 | -3.66879e-07 | 5.56137e-06 | 5.80836e-06
1.86667e-12 | 4.00629e-06 | 5.07807e-06 | 2.01015e-06 | 2.26957e-06 | -2.64066e-06 | 4.85165e-06 | 6.17123e-06
1.93333e-12 | 5.42632e-06 | 5.802e-06 | -1.2059e-06 | 1.19826e-06 | -5.10709e-06 | 8.0719e-06 | 4.03233e-06
2e-12 | 5.01228e-06 | 4.86205e-06 | 1.12054e-06 | 1.75249e-06 | -7.02132e-07 | 7.53693e-06 | 4.82741e-06
2.06667e-12 | 4.48704e-06 | 5.12452e-06 | 3.61079e-06 | 2.8878e-06 | 1.4732e-06 | 5.85272e-06 | 5.20358e-06
2.13333e-12 | 4.74708e-06 | 5.32701e-06 | -1.58419e-06 | 2.80713e-06 | -1.60081e-07 | 5.03317e-06 | 4.60655e-06
2.2e-12 | 5.73112e-06 | 6.54704e-06 | 3.77056e-06 | 2.15666e-06 | -1.88677e-06 | 1.30648e-05 | 6.12221e-06
2.26667e-12 | 8.97744e-06 | 7.49374e-06 | 5.4443e-06 | 8.07374e-06 | 2.02892e-06 | 7.90506e-06 | 6.97802e-06
2.33333e-12 | 2.63119e-05 | 2.72677e-05 | 1.87596e-05 | 2.20477e-05 | 1.66239e-05 | 2.81043e-05 | 2.5917e-05
2.4e-12 | 6.74673e-05 | 6.83073e-05 | 7.06064e-05 | 7.13285e-05 | 6.71735e-05 | 6.87562e-05 | 6.99985e-05
2.46667e-12 | 7.65983e-05 | 7.81949e-05 | 6.74494e-05 | 7.0661e-05 | 6.50021e-05 | 7.95547e-05 | 8.21035e-05
2.53333e-12 | 7.50412e-05 | 7.5579e-05 | 6.97247e-05 | 6.66377e-05 | 6.30421e-05 | 7.80168e-05 | 7.8548e-05
2.6e-12 | 7.13754e-05 | 7.17873e-05 | 6.32105e-05 | 6.46747e-05 | 5.8228e-05 | 7.21309e-05 | 7.39204e-05
2.66667e-12 | 6.83545e-05 | 6.64695e-05 | 5.7128e-05 | 5.94414e-05 | 5.37745e-05 | 6.6951e-05 | 7.21718e-05
2.73333e-12 | 6.34485e-05 | 6.32602e-05 | 5.37041e-05 | 5.59934e-05 | 5.11382e-05 | 6.6275e-05 | 6.72994e-05
2.8e-12 | 6.06629e-05 | 6.01284e-05 | 5.28491e-05 | 5.17306e-05 | 4.80836e-05 | 6.31545e-05 | 6.6685e-05
2.86667e-12 | 5.8331e-05 | 5.82414e-05 | 4.80898e-05 | 4.42887e-05 | 4.43289e-05 | 5.8693e-05 | 6.05162e-05
2.93333e-12 | 5.54327e-05 | 5.57133e-05 | 4.27047e-05 | 4.5168e-05 | 4.3805e-05 | 5.64206e-05 | 5.70163e-05
3e-12 | 5.23792e-05 | 5.33753e-05 | 4.5506e-05 | 4.10016e-05 | 3.86884e-05 | 5.49468e-05 | 5.48999e-05
3.06667e-12 | 4.94504e-05 | 5.08881e-05 | 3.87497e-05 | 3.85766e-05 | 3.69616e-05 | 5.05289e-05 | 5.3563e-05
3.13333e-12 | 4.79666e-05 | 4.86614e-05 | 3.96836e-05 | 3.74705e-05 | 3.44345e-05 | 5.12509e-05 | 5.00966e-05
3.2e-12 | 4.61563e-05 | 4.61791e-05 | 3.74684e-05 | 3.35529e-05 | 3.40742e-05 | 4.46308e-05 | 4.55352e-05
3.26667e-12 | 4.4107e-05 | 4.46553e-05 | 3.309e-05 | 3.12508e-05 | 3.41885e-05 | 4.46123e-05 | 4.27518e-05
3.33333e-12 | 4.28628e-05 | 4.22604e-05 | 3.03325e-05 | 3.13378e-05 | 2.97097e-05 | 4.2505e-05 | 4.6419e-05
3.4e-12 | 4.07865e-05 | 4.12198e-05 | 2.92774e-05 | 2.92411e-05 | 2.99238e-05 | 4.12802e-05 | 4.23835e-05
3.46667e-12 | 3.92058e-05 | 4.01182e-05 | 2.95501e-05 | 2.69685e-05 | 2.58753e-05 | 3.79305e-05 | 4.00914e-05
3.53333e-12 | 3.93694e-05 | 3.85543e-05 | 2.65129e-05 | 2.73396e-05 | 2.78511e-05 | 3.95147e-05 | 3.95128e-05
3.6e-12 | 3.75892e-05 | 3.75596e-05 | 2.61656e-05 | 2.62269e-05 | 2.7175e-05 | 3.75181e-05 | 4.07254e-05
3.66667e-12 | 3.65405e-05 | 3.48573e-05 | 2.75194e-05 | 2.65394e-05 | 2.0972e-05 | 3.61216e-05 | 3.71907e-05
3.73333e-12 | 3.37661e-05 | 3.40448e-05 | 2.50052e-05 | 2.45987e-05 | 2.461e-05 | 3.35529e-05 | 3.56961e-05
3.8e-12 | 3.30614e-05 | 3.3154e-05 | 2.39559e-05 | 2.34062e-05 | 1.94748e-05 | 3.39995e-05 | 3.35889e-05
3.86667e-12 | 3.26837e-05 | 3.22375e-05 | 2.19195e-05 | 2.27937e-05 | 2.15816e-05 | 3.0848e-05 | 3.31516e-05
3.93333e-12 | 3.19432e-05 | 3.17274e-05 | 2.41226e-05 | 2.15288e-05 | 2.0531e-05 | 3.30687e-05 | 3.04751e-05
4e-12 | 3.23046e-05 | 3.05191e-05 | 1.78374e-05 | 2.07331e-05 | 2.15568e-05 | 3.1852e-05 | 3.15114e-05
4.06667e-12 | 3.18336e-05 | 3.04282e-05 | 2.08771e-05 | 2.04996e-05 | 1.83395e-05 | 2.9293e-05 | 3.10052e-05
4.13333e-12 | 2.95712e-05 | 2.98908e-05 | 2.1003e-05 | 2.02058e-05 | 2.13944e-05 | 3.02848e-05 | 3.11158e-05
4.2e-12 | 2.77865e-05 | 2.93229e-05 | 1.7424e-05 | 2.02865e-05 | 1.87055e-05 | 3.04046e-05 | 2.83787e-05
4.26667e-12 | 2.87624e-05 | 2.89514e-05 | 1.93371e-05 | 1.9444e-05 | 1.92932e-05 | 2.68628e-05 | 2.93897e-05
4.33333e-12 | 2.78537e-05 | 2.66275e-05 | 1.58828e-05 | 1.8317e-05 | 1.64624e-05 | 2.77868e-05 | 2.71801e-05
4.4e-12 | 2.50169e-05 | 2.80916e-05 | 1.85931e-05 | 1.62847e-05 | 1.61378e-05 | 2.56618e-05 | 2.81904e-05
4.46667e-12 | 2.5205e-05 | 2.70995e-05 | 1.63799e-05 | 1.78599e-05 | 1.66598e-05 | 2.87946e-05 | 2.86312e-05
4.53333e-12 | 2.46763e-05 | 2.58996e-05 | 1.36771e-05 | 1.64134e-05 | 1.74815e-05 | 2.49947e-05 | 2.81845e-05
4.6e-12 | 2.50181e-05 | 2.71339e-05 | 1.90282e-05 | 1.74652e-05 | 1.76379e-05 | 2.53099e-05 | 2.80864e-05
4.66667e-12 | 2.39395e-05 | 2.5589e-05 | 1.50549e-05 | 1.61255e-05 | 1.50388e-05 | 2.51357e-05 | 2.75832e-05
4.73333e-12 | 2.43272e-05 | 2.52071e-05 | 1.49698e-05 | 1.57891e-05 | 1.38695e-05 | 2.50873e-05 | 2.65905e-05
4.8e-12 | 2.39733e-05 | 2.5719e-05 | 1.50472e-05 | 1.41767e-05 | 1.64695e-05 | 2.59933e-05 | 2.48223e-05
4.86667e-12 | 2.37817e-05 | 2.49712e-05 | 1.59252e-05 | 1.66501e-05 | 1.67864e-05 | 2.46058e-05 | 2.43216e-05
4.93333e-12 | 2.26894e-05 | 2.40297e-05 | 1.59699e-05 | 1.39002e-05 | 1.72824e-05 | 2.41619e-05 | 2.3162e-05
5e-12 | 2.1177e-05 | 2.42171e-05 | 1.49454e-05 | 1.67142e-05 | 1.46304e-05 | 2.49647e-05 | 2.32217e-05
5.06667e-12 | 2.20546e-05 | 2.30249e-05 | 1.35655e-05 | 1.55913e-05 | 1.38377e-05 | 2.29236e-05 | 2.50328e-05
5.13333e-12 | 2.15973e-05 | 2.38493e-05 | 1.42026e-05 | 1.43216e-05 | 1.47209e-05 | 2.29571e-05 | 2.32755e-05
5.2e-12 | 2.42637e-05 | 2.30872e-05 | 1.19172e-05 | 1.34424e-05 | 1.60895e-05 | 2.20886e-05 | 2.24659e-05
5.26667e-12 | 2.20758e-05 | 2.33104e-05 | 1.43231e-05 | 1.53513e-05 | 1.64029e-05 | 2.19447e-05 | 2.096e-05
5.33333e-12 | 2.18423e-05 | 2.40112e-05 | 1.48085e-05 | 1.47657e-05 | 1.54274e-05 | 2.22051e-05 | 2.19491e-05
5.4e-12 | 2.12001e-05 | 2.25182e-05 | 1.3357e-05 | 1.55304e-05 | 1.57675e-05 | 2.33065e-05 | 2.10899e-05
5.46667e-12 | 2.12699e-05 | 2.24871e-05 | 1.46759e-05 | 1.62102e-05 | 1.8096e-05 | 2.43118e-05 | 2.02898e-05
5.53333e-12 | 1.97476e-05 | 2.29455e-05 | 1.10147e-05 | 1.54573e-05 | 1.56151e-05 | 2.10343e-05 | 1.98542e-05
5.6e-12 | 1.97931e-05 | 2.18492e-05 | 1.35031e-05 | 1.44192e-05 | 1.48472e-05 | 2.40517e-05 | 2.00682e-05
5.66667e-12 | 1.86982e-05 | 2.14209e-05 | 1.44125e-05 | 1.73435e-05 | 1.40441e-05 | 2.2815e-05 | 2.17157e-05
5.73333e-12 | 1.99616e-05 | 2.15016e-05 | 1.32443e-05 | 1.68664e-05 | 1.36755e-05 | 2.16359e-05 | 1.98369e-05
5.8e-12 | 1.94204e-05 | 2.07525e-05 | 1.56144e-05 | 1.59094e-05 | 1.08712e-05 | 2.2419e-05 | 2.04809e-05
5.86667e-12 | 1.96086e-05 | 2.0358e-05 | 1.44159e-05 | 1.688e-05 | 1.6251e-05 | 2.03339e-05 | 2.1043e-05
5.93333e-12 | 1.91998e-05 | 1.94244e-05 | 1.35055e-05 | 1.56635e-05 | 1.71324e-05 | 2.14549e-05 | 2.20397e-05
6e-12 | 2.06824e-05 | 1.93626e-05 | 1.60638e-05 | 1.48195e-05 | 1.5986e-05 | 2.00693e-05 | 2.05804e-05
6.06667e-12 | 1.95652e-05 | 1.85003e-05 | 1.39033e-05 | 1.67808e-05 | 1.61738e-05 | 2.09418e-05 | 1.96465e-05
6.13333e-12 | 2.00815e-05 | 1.94319e-05 | 1.56323e-05 | 1.43283e-05 | 1.57668e-05 | 2.06214e-05 | 2.01657e-05
6.2e-12 | 2.06433e-05 | 1.96965e-05 | 1.3934e-05 | 1.51367e-05 | 1.97733e-05 | 2.4003e-05 | 1.81827e-05
6.26667e-12 | 2.05086e-05 | 1.88393e-05 | 1.08526e-05 | 1.60283e-05 | 1.51432e-05 | 1.93855e-05 | 1.94275e-05
6.33333e-12 | 1.9322e-05 | 1.96821e-05 | 1.52547e-05 | 1.65134e-05 | 1.38549e-05 | 1.90813e-05 | 1.98984e-05
6.4e-12 | 1.97447e-05 | 1.93522e-05 | 1.28085e-05 | 1.51243e-05 | 8.95906e-06 | 1.9313e-05 | 2.05795e-05
6.46667e-12 | 1.8429e-05 | 1.95578e-05 | 1.38928e-05 | 1.625e-05 | 1.49806e-05 | 1.85732e-05 | 1.95839e-05
6.53333e-12 | 1.91309e-05 | 1.9724e-05 | 1.35094e-05 | 1.68248e-05 | 1.22608e-05 | 1.91615e-05 | 1.95561e-05
6.6e-12 | 2.14161e-05 | 1.95979e-05 | 1.54854e-05 | 1.52363e-05 | 1.28555e-05 | 1.98514e-05 | 1.94826e-05
6.66667e-12 | 1.82157e-05 | 1.96737e-05 | 1.57833e-05 | 1.57416e-05 | 1.063e-05 | 2.24504e-05 | 2.05123e-05
6.66667e-12 | 1.9239e-05 | 1.98609e-05 | 1.28147e-05 | 1.5379e-05 | 1.52288e-05 | 2.2187e-05 | 2.10643e-05